## 总数据
1 | 108.4872 | 689.6 | 22.76 | 6.92 | 5.6 | AS#1 |  | 抗折强度 | 最大载荷 | 刀口距离 | 宽度 | 厚度 | 加载速率
2 | 112.3394 | 652.2 | 24.6 | 6.98 | 5.54 |  | 单位 | MPa | N | mm | mm | mm | 20
3 | 126.5298 | 727.2 | 24.6 | 6.96 | 5.52 |  | 1 | 132.2128 | 534 | 30.5 | 6.94 | 5.16 | AS#2
4 | 124.0523 | 682.3 | 24.6 | 6.96 | 5.4 |  | 2 | 107.2534 | 480.7 | 30.5 | 6.98 | 5.42
5 | 77.61541 | 421.8 | 24.6 | 6.98 | 5.36 | 30 | 3 | 108.0688 | 492.3 | 30.5 | 6.94 | 5.48
| 抗折强度 | 最大载荷 | 刀口距离 | 宽度 | 厚度 | 加载速率 | 4 | 125.0525 | 563 | 30.5 | 6.96 | 5.44
单位 | MPa | N | mm | mm | mm |  | 5 | 98.31699 | 449.2 | 30.5 | 6.86 | 5.52
| 1 | 2 | 3 | 4 | 5 |  |  | 1 | 2 | 3 | 4 | 5
l1 | 4.49 | 4.486 | 4.482 | 4.487 | 4.482 | AS#1 | l1 | 4.494 | 4.492 | 4.496 | 4.498 | 4.5 | AS#2
l2 | 4.32 | 4.33 | 4.318 | 4.318 | 4.33 |  | l2 | 4.316 | 4.324 | 4.344 | 4.328 | 4.318
| 3.786% | 3.477% | 3.659% | 3.766% | 3.391% | 3.616% |  | 3.961% | 3.74% | 3.381% | 3.779% | 4.044% | 3.781%
| 抗折强度 | 最大载荷 | 刀口距离 | 宽度 | 厚度 | 加载速率 |  | 抗折强度 | 最大载荷 | 刀口距离 | 宽度 | 厚度 | 加载速率
单位 | MPa | N | mm | mm | mm | 20 | 单位 | MPa | N | mm | mm | mm | 20
1 | 98.8675 | 436.7 | 30.5 | 6.93 | 5.4 | AS#3 | 1 | 119.3062 | 490.3 | 30.5 | 6.9 | 5.22 | AS#4
2 | 134.1785 | 598.3 | 30.5 | 6.97 | 5.41 |  | 2 | 124.5923 | 545.8 | 30.5 | 6.95 | 5.37
3 | 88.9404 | 422.1 | 30.5 | 6.85 | 5.63 |  | 3 | 101.1801 | 482.9 | 30.5 | 6.84 | 5.65
4 | 122.2206 | 502.3 | 30.5 | 6.77 | 5.27 |  | 4 | 130.2687 | 575.4 | 30.5 | 6.93 | 5.4
5 | 137.3355 | 594.4 | 30.5 | 6.97 | 5.33 |  | 5 | 114.4271 | 491.5 | 30.5 | 6.84 | 5.36
| 1 | 2 | 3 | 4 | 5 |  |  | 1 | 2 | 3 | 4 | 5
l1 | 4.498 | 4.494 | 4.496 | 4.498 | 4.49 | AS#3 | l1 | 4.49 | 4.492 | 4.496 | 4.498 | 4.49 | AS#4
l2 | 4.326 | 4.33 | 4.322 | 4.324 | 4.32 |  | l2 | 4.332 | 4.338 | 4.336 | 4.33 | 4.322
| 3.824% | 3.649% | 3.87% | 3.868% | 3.786% | 3.8% |  | 3.519% | 3.428% | 3.559% | 3.735% | 3.742% | 3.597%
| 抗折强度 | 最大载荷 | 刀口距离 | 宽度 | 厚度 | 加载速率 |  | 抗折强度 | 最大载荷 | 刀口距离 | 宽度 | 厚度 | 加载速率
单位 | MPa | N | mm | mm | mm | 20 | 单位 | MPa | N | mm | mm | mm | 20
1 | 56.79798 | 264.8 | 30.5 | 7 | 5.52 | AS#5 | 1 | 101.102 | 432.7 | 30.5 | 6.79 | 5.37 | AS#6
2 | 108.019 | 497.1 | 30.5 | 6.96 | 5.5 |  | 2 | 118.9187 | 514.9 | 30.5 | 6.895 | 5.36
3 | 98.02192 | 418.9 | 30.5 | 6.78 | 5.37 |  | 3 | 91.85249 | 406.3 | 30.5 | 6.94 | 5.4
4 | 118.9363 | 516.7 | 30.5 | 6.97 | 5.34 |  | 4 | 103.3392 | 458.7 | 30.5 | 6.99 | 5.39
5 | 81.71122 | 335.8 | 30.5 | 6.9 | 5.22 |  | 5 | 91.39727 | 429.2 | 30.5 | 7 | 5.54
| 1 | 2 | 3 | 4 | 5 |  |  | 1 | 2 | 3 | 4 | 5
l1 | 4.496 | 4.494 | 4.498 | 4.492 | 4.49 | AS#5 | l1 | 4.49 | 4.492 | 4.498 | 4.5 | 4.496 | AS#6
l2 | 4.37 | 4.358 | 4.348 | 4.356 | 4.348 |  | l2 | 4.362 | 4.364 | 4.366 | 4.37 | 4.364
| 2.802% | 3.026% | 3.335% | 3.028% | 3.163% | 3.071% |  | 2.851% | 2.85% | 2.935% | 2.889% | 2.936% | 2.892%
| 抗折强度 | 最大载荷 | 刀口距离 | 宽度 | 厚度 | 加载速率 |  | 抗折强度 | 最大载荷 | 刀口距离 | 宽度 | 厚度 | 加载速率
单位 | MPa | N | mm | mm | mm | 20 | 单位 | MPa | N | mm | mm | mm | 20
1 | 120.0577 | 524.6 | 30.5 | 6.78 | 5.43 | AS#7 | 1 | 88.12791 | 387.5 | 30.5 | 6.95 | 5.38 | AS#8
2 | 68.90716 | 322.2 | 30.5 | 6.97 | 5.54 |  | 2 | 74.40192 | 361.6 | 30.5 | 6.99 | 5.64
3 | 103.1813 | 482.1 | 30.5 | 6.99 | 5.53 |  | 3 | 83.58753 | 394.8 | 30.5 | 6.99 | 5.56
4 | 53.32755 | 266.2 | 30.5 | 6.98 | 5.72 |  | 4 | 92.27404 | 426.8 | 30.5 | 6.97 | 5.51
5 | 92.34735 | 556.8 | 30.5 | 6.95 | 6.3 |  | 5 | 87.15539 | 393.3 | 30.5 | 7.08 | 5.4
| 1 | 2 | 3 | 4 | 5 |  |  | 1 | 2 | 3 | 4 | 5
l1 | 4.496 | 4.496 | 4.498 | 4.496 | 4.494 | AS#7 | l1 | 4.492 | 4.494 | 4.494 | 4.49 | 4.488 | AS#8
l2 | 4.366 | 4.366 | 4.368 | 4.364 | 4.364 |  | l2 | 4.396 | 4.4 | 4.398 | 4.394 | 4.398
| 2.891% | 2.891% | 2.89% | 2.936% | 2.893% | 2.9% |  | 2.137% | 2.092% | 2.136% | 2.138% | 2.005% | 2.102%

## 抗折强度
| #1 | #2 | #3 | #4 | #5 | #6 | #7 | #8
1 | 108.49 | 132.21 | 98.87 | 119.31 | 56.8 | 101.1 | 120.06 | 88.13
2 | 112.34 | 107.25 | 134.18 | 124.59 | 108.02 | 118.92 | 69.91 | 74.4
3 | 126.53 | 108.07 | 88.94 | 101.18 | 98.02 | 91.85 | 103.18 | 83.59
4 | 124.05 | 125.07 | 122.22 | 130.27 | 118.94 | 103.34 | 53.33 | 92.27
5 | 77.62 | 98.32 | 137.34 | 114.43 | 81.71 | 91.4 | 92.35 | 87.16
AV | 117.8525 | 109.6775 | 131.246667 | 117.956 | 108.326667 | 96.9225 | 105.196667 | 85.11

## 线收缩率
| 1# | 2# | 3# | 4# | 5# | 6# | 7# | 8#
1 | 3.79% | 3.96% | 3.82% | 3.52% | 2.8% | 2.85% | 2.89% | 2.14%
2 | 3.48% | 3.74% | 3.65% | 3.43% | 3.03% | 2.85% | 2.89% | 2.09%
3 | 3.66% | 3.38% | 3.87% | 3.56% | 3.33% | 2.93% | 2.89% | 2.14%
4 | 3.77% | 3.78% | 3.87% | 3.73% | 3.03% | 2.89% | 2.94% | 2.14%
5 | 3.39% | 4.04% | 3.79% | 3.74% | 3.16% | 2.94% | 2.89% | 2.01%
AV | 3.618% | 3.78% | 3.8% | 3.596% | 3.07% | 2.892% | 2.9% | 2.104%